## Battery
Discharge | Capacity | Voltage
0 | 100 | 4.2
0.1 | 99.9 | 4.19
0.3636364 | 99.63636 | 4.157765
1.090909 | 98.90909 | 4.138994
1.963637 | 98.03636 | 4.123352
2.69091 | 97.30909 | 4.115531
3.636364 | 96.36364 | 4.103017
5.236364 | 94.76364 | 4.084246
9.236364 | 90.76364 | 4.042011
12.65454 | 87.34546 | 4.010726
16.29091 | 83.70909 | 3.974749
20 | 80 | 3.943464
24.36364 | 75.63636 | 3.912179
28.65454 | 71.34546 | 3.876201
33.45455 | 66.54545 | 3.84648
38.69091 | 61.30909 | 3.818324
44.36364 | 55.63636 | 3.791732
49.74545 | 50.25455 | 3.771397
56.29091 | 43.70909 | 3.751061
63.20001 | 36.79999 | 3.735419
68.65455 | 31.34545 | 3.721341
73.96364 | 26.03636 | 3.704134
79.05455 | 20.94545 | 3.68067
83.27273 | 16.72727 | 3.654078
85.96364 | 14.03636 | 3.630615
88.5091 | 11.4909 | 3.607151
88.5091 | 11.4909 | 3.607151
90.90909 | 9.090909 | 3.575866
93.01819 | 6.981812 | 3.53676
94.18182 | 5.818182 | 3.502346
95.41819 | 4.581809 | 3.455419
96.36364 | 3.636364 | 3.403799
97.23637 | 2.763628 | 3.34905
97.81818 | 2.181818 | 3.298994
98.45 | 1.55 | 3.239553
99.05455 | 0.9454457 | 3.180112
99.41819 | 0.5818093 | 3.122235
99.78183 | 0.2181729 | 3.064358
100 | 0 | 3
100.1 | -0.1 | 2.99

## Load
Voltage | Current (0.) |  | Voltage | Current(all digits)
4.29 | 102.3 |  | 3.51 | 117.8
4.19 | 100.3 |  | 3.56 | 119.8
4.09 | 98.2 |  | 3.66 | 123.3
3.99 | 95.9 |  | 3.76 | 126.6
3.9 | 93.6 |  | 3.85 | 130
3.8 | 91.3 |  | 3.95 | 133.4
3.7 | 89.1 |  | 4.04 | 136.7
3.6 | 87.6 |  | 4.14 | 140.1
3.51 | 84.4 |  | 4.21 | 142.3
3.46 | 86.4 | Low batt
3.41 | 85.3 | Low batt
3.31 | 83 | Low batt
3.22 | 75.7 | No display

## Model
Time | Battery Capacity | Battery Capacity | BatRow | Battery Voltage | Regulated Voltage | Loadrow | Load current | Consumption | Efficiency | Vreg | Vdo | Vdiode | Vreg | T(0.) | T(all digits)
h | % | mAh |  | V | V |  | mA | mAh | % | V | V | V | V | h | h
0 | 100 | 1500 | 2 | 4.2 | 3.575 | 9 | 86.3653 | 8.63653 | 85.11905 | 3.6 | 0.03 | 0.025 | 3.8 | 15.5 | 11.1
0.1 | 99.42423 | 1491.36347 | 4 | 4.157725 | 3.575 | 9 | 86.3653 | 8.63653 | 85.98451 |  |  |  | 3.75 | 15.6 | 11.2
0.2 | 98.84846 | 1482.72694 | 5 | 4.138985 | 3.575 | 9 | 86.3653 | 8.63653 | 86.37384 |  |  |  | 3.7 | 15.8 | 11.3
0.3 | 98.272694 | 1474.09041 | 5 | 4.138894 | 3.575 | 9 | 86.3653 | 8.63653 | 86.37574 |  |  |  | 3.65 | 15.9 | 11.4
0.4 | 97.69693 | 1465.45388 | 6 | 4.123325 | 3.575 | 9 | 86.3653 | 8.63653 | 86.70188 |  |  |  | 3.6 | 16.1 | 11.6
0.5 | 97.12116 | 1456.81735 | 7 | 4.115507 | 3.575 | 9 | 86.3653 | 8.63653 | 86.86659 |  |  |  | 3.55 | 16.5 | 11.7
0.6 | 96.545388 | 1448.18082 | 7 | 4.115432 | 3.575 | 9 | 86.3653 | 8.63653 | 86.86815 |  |  |  | NONE | 15.4 | 11
0.7 | 95.96962 | 1439.54429 | 8 | 4.10294 | 3.575 | 9 | 86.3653 | 8.63653 | 87.13264
0.8 | 95.39385 | 1430.90776 | 8 | 4.102828 | 3.575 | 9 | 86.3653 | 8.63653 | 87.13502
0.9 | 94.818082 | 1422.27123 | 8 | 4.102716 | 3.575 | 9 | 86.3653 | 8.63653 | 87.1374
1 | 94.24231 | 1413.6347 | 9 | 4.084013 | 3.575 | 9 | 86.3653 | 8.63653 | 87.53644
1.1 | 93.66654 | 1404.99817 | 9 | 4.083757 | 3.575 | 9 | 86.3653 | 8.63653 | 87.54194
1.2 | 93.090776 | 1396.36164 | 9 | 4.0835 | 3.575 | 9 | 86.3653 | 8.63653 | 87.54744
1.3 | 92.51501 | 1387.72511 | 9 | 4.083244 | 3.575 | 9 | 86.3653 | 8.63653 | 87.55294
1.4 | 91.93924 | 1379.08858 | 9 | 4.082987 | 3.575 | 9 | 86.3653 | 8.63653 | 87.55845
1.5 | 91.36347 | 1370.45205 | 9 | 4.08273 | 3.575 | 9 | 86.3653 | 8.63653 | 87.56395
1.6 | 90.7877 | 1361.81552 | 9 | 4.082474 | 3.575 | 9 | 86.3653 | 8.63653 | 87.56945
1.7 | 90.21193 | 1353.17899 | 10 | 4.041821 | 3.575 | 9 | 86.3653 | 8.63653 | 88.45023
1.8 | 89.636164 | 1344.54246 | 10 | 4.041623 | 3.575 | 9 | 86.3653 | 8.63653 | 88.4545731
1.9 | 89.0604 | 1335.90593 | 10 | 4.041424 | 3.575 | 9 | 86.3653 | 8.63653 | 88.45892
2 | 88.48463 | 1327.2694 | 10 | 4.041226 | 3.575 | 9 | 86.3653 | 8.63653 | 88.46326
2.1 | 87.908858 | 1318.63287 | 10 | 4.041027 | 3.575 | 9 | 86.3653 | 8.63653 | 88.46761
2.2 | 87.33309 | 1309.99634 | 11 | 4.010721 | 3.575 | 9 | 86.3653 | 8.63653 | 89.13609
2.3 | 86.75732 | 1301.35981 | 11 | 4.010484 | 3.575 | 9 | 86.3653 | 8.63653 | 89.14136
2.4 | 86.181552 | 1292.72328 | 11 | 4.010247 | 3.575 | 9 | 86.3653 | 8.63653 | 89.14663
2.5 | 85.60578 | 1284.08675 | 11 | 4.01001 | 3.575 | 9 | 86.3653 | 8.63653 | 89.1519
2.6 | 85.03001 | 1275.45022 | 11 | 4.009773 | 3.575 | 9 | 86.3653 | 8.63653 | 89.15718
2.7 | 84.454246 | 1266.81369 | 11 | 4.009535 | 3.575 | 9 | 86.3653 | 8.63653 | 89.16245
2.8 | 83.87848 | 1258.17716 | 11 | 4.009298 | 3.575 | 9 | 86.3653 | 8.63653 | 89.16772
2.9 | 83.30271 | 1249.54063 | 12 | 3.974597 | 3.575 | 9 | 86.3653 | 8.63653 | 89.94623
3 | 82.72694 | 1240.9041 | 12 | 3.974382 | 3.575 | 9 | 86.3653 | 8.63653 | 89.9511
3.1 | 82.15117 | 1232.26757 | 12 | 3.974166 | 3.575 | 9 | 86.3653 | 8.63653 | 89.95597
3.2 | 81.5754 | 1223.63104 | 12 | 3.973951 | 3.575 | 9 | 86.3653 | 8.63653 | 89.96084
3.3 | 80.999634 | 1214.99451 | 12 | 3.973736 | 3.575 | 9 | 86.3653 | 8.63653 | 89.96572
3.4 | 80.42387 | 1206.35798 | 12 | 3.973521 | 3.575 | 9 | 86.3653 | 8.63653 | 89.97059
3.5 | 79.8481 | 1197.72145 | 13 | 3.943404 | 3.575 | 9 | 86.3653 | 8.63653 | 90.65771
3.6 | 79.272328 | 1189.08492 | 13 | 3.943179 | 3.575 | 9 | 86.3653 | 8.63653 | 90.66289
3.7 | 78.69656 | 1180.44839 | 13 | 3.942954 | 3.575 | 9 | 86.3653 | 8.63653 | 90.66806
3.8 | 78.12079 | 1171.81186 | 13 | 3.942729 | 3.575 | 9 | 86.3653 | 8.63653 | 90.67324
3.9 | 77.545022 | 1163.17533 | 13 | 3.942504 | 3.575 | 9 | 86.3653 | 8.63653 | 90.67842
4 | 76.96925 | 1154.5388 | 13 | 3.942278 | 3.575 | 9 | 86.3653 | 8.63653 | 90.6836
4.1 | 76.39348 | 1145.90227 | 13 | 3.942053 | 3.575 | 9 | 86.3653 | 8.63653 | 90.68878
4.2 | 75.817716 | 1137.26574 | 13 | 3.941828 | 3.575 | 9 | 86.3653 | 8.63653 | 90.69396
4.3 | 75.24195 | 1128.62921 | 14 | 3.911991 | 3.575 | 9 | 86.3653 | 8.63653 | 91.38569
4.4 | 74.66618 | 1119.99268 | 14 | 3.911717 | 3.575 | 9 | 86.3653 | 8.63653 | 91.39209
4.5 | 74.09041 | 1111.35615 | 14 | 3.911443 | 3.575 | 9 | 86.3653 | 8.63653 | 91.39848
4.6 | 73.51464 | 1102.71962 | 14 | 3.91117 | 3.575 | 9 | 86.3653 | 8.63653 | 91.40488
4.7 | 72.93887 | 1094.08309 | 14 | 3.910896 | 3.575 | 9 | 86.3653 | 8.63653 | 91.41129
4.8 | 72.363104 | 1085.44656 | 14 | 3.910622 | 3.575 | 9 | 86.3653 | 8.63653 | 91.41769
4.9 | 71.78734 | 1076.81003 | 14 | 3.910348 | 3.575 | 9 | 86.3653 | 8.63653 | 91.42409
5 | 71.21157 | 1068.1735 | 15 | 3.876145 | 3.575 | 9 | 86.3653 | 8.63653 | 92.2308
5.1 | 70.635798 | 1059.53697 | 15 | 3.875905 | 3.575 | 9 | 86.3653 | 8.63653 | 92.23651
5.2 | 70.06003 | 1050.90044 | 15 | 3.875666 | 3.575 | 9 | 86.3653 | 8.63653 | 92.24222
5.3 | 69.48426 | 1042.26391 | 15 | 3.875426 | 3.575 | 9 | 86.3653 | 8.63653 | 92.24793
5.4 | 68.908492 | 1033.62738 | 15 | 3.875186 | 3.575 | 9 | 86.3653 | 8.63653 | 92.25364
5.5 | 68.33272 | 1024.99085 | 15 | 3.874946 | 3.575 | 9 | 86.3653 | 8.63653 | 92.25935
5.6 | 67.75695 | 1016.35432 | 15 | 3.874706 | 3.575 | 9 | 86.3653 | 8.63653 | 92.26506
5.7 | 67.181186 | 1007.71779 | 15 | 3.874466 | 3.575 | 9 | 86.3653 | 8.63653 | 92.27077
5.8 | 66.60542 | 999.08126 | 15 | 3.874227 | 3.575 | 9 | 86.3653 | 8.63653 | 92.27648
5.9 | 66.02965 | 990.44473 | 16 | 3.846262 | 3.575 | 9 | 86.3653 | 8.63653 | 92.94738
6 | 65.45388 | 981.8082 | 16 | 3.846019 | 3.575 | 9 | 86.3653 | 8.63653 | 92.95327
6.1 | 64.87811 | 973.17167 | 16 | 3.845775 | 3.575 | 9 | 86.3653 | 8.63653 | 92.95916
6.2 | 64.30234 | 964.53514 | 16 | 3.845531 | 3.575 | 9 | 86.3653 | 8.63653 | 92.96505
6.3 | 63.726574 | 955.89861 | 16 | 3.845288 | 3.575 | 9 | 86.3653 | 8.63653 | 92.97094
6.4 | 63.15081 | 947.26208 | 16 | 3.845044 | 3.575 | 9 | 86.3653 | 8.63653 | 92.97683
6.5 | 62.57504 | 938.62555 | 16 | 3.844801 | 3.575 | 9 | 86.3653 | 8.63653 | 92.98272
6.6 | 61.999268 | 929.98902 | 16 | 3.844557 | 3.575 | 9 | 86.3653 | 8.63653 | 92.98861
6.7 | 61.4235 | 921.35249 | 16 | 3.844313 | 3.575 | 9 | 86.3653 | 8.63653 | 92.9945
6.8 | 60.84773 | 912.71596 | 17 | 3.818124 | 3.575 | 9 | 86.3653 | 8.63653 | 93.63237
6.9 | 60.271962 | 904.07943 | 17 | 3.817874 | 3.575 | 9 | 86.3653 | 8.63653 | 93.6385
7 | 59.69619 | 895.4429 | 17 | 3.817624 | 3.575 | 9 | 86.3653 | 8.63653 | 93.64462
7.1 | 59.12042 | 886.80637 | 17 | 3.817375 | 3.575 | 9 | 86.3653 | 8.63653 | 93.65075
7.2 | 58.544656 | 878.16984 | 17 | 3.817125 | 3.575 | 9 | 86.3653 | 8.63653 | 93.65688
7.3 | 57.96889 | 869.53331 | 17 | 3.816875 | 3.575 | 9 | 86.3653 | 8.63653 | 93.663
7.4 | 57.39312 | 860.89678 | 17 | 3.816626 | 3.575 | 9 | 86.3653 | 8.63653 | 93.66913
7.5 | 56.81735 | 852.26025 | 17 | 3.816376 | 3.575 | 9 | 86.3653 | 8.63653 | 93.67526
7.6 | 56.24158 | 843.62372 | 17 | 3.816126 | 3.575 | 9 | 86.3653 | 8.63653 | 93.68139
7.7 | 55.66581 | 834.98719 | 17 | 3.815876 | 3.575 | 9 | 86.3653 | 8.63653 | 93.68752
7.8 | 55.090044 | 826.35066 | 18 | 3.791532 | 3.575 | 9 | 86.3653 | 8.63653 | 94.28906
7.9 | 54.51428 | 817.71413 | 18 | 3.791322 | 3.575 | 9 | 86.3653 | 8.63653 | 94.29429
8 | 53.93851 | 809.0776 | 18 | 3.791111 | 3.575 | 9 | 86.3653 | 8.63653 | 94.29953
8.1 | 53.362738 | 800.44107 | 18 | 3.790901 | 3.575 | 9 | 86.3653 | 8.63653 | 94.30476
8.2 | 52.78697 | 791.80454 | 18 | 3.79069 | 3.575 | 9 | 86.3653 | 8.63653 | 94.31
8.3 | 52.2112 | 783.16801 | 18 | 3.79048 | 3.575 | 9 | 86.3653 | 8.63653 | 94.31523
8.4 | 51.635432 | 774.53148 | 18 | 3.79027 | 3.575 | 9 | 86.3653 | 8.63653 | 94.32047
8.5 | 51.05966 | 765.89495 | 18 | 3.790059 | 3.575 | 9 | 86.3653 | 8.63653 | 94.32571
8.6 | 50.48389 | 757.25842 | 18 | 3.789849 | 3.575 | 9 | 86.3653 | 8.63653 | 94.33094
8.7 | 49.908126 | 748.62189 | 19 | 3.771256 | 3.575 | 9 | 86.3653 | 8.63653 | 94.79599
8.8 | 49.33236 | 739.98536 | 19 | 3.771023 | 3.575 | 9 | 86.3653 | 8.63653 | 94.80185
8.9 | 48.75659 | 731.34883 | 19 | 3.770791 | 3.575 | 9 | 86.3653 | 8.63653 | 94.80771
9 | 48.18082 | 722.7123 | 19 | 3.770558 | 3.575 | 9 | 86.3653 | 8.63653 | 94.81356
9.1 | 47.60505 | 714.07577 | 19 | 3.770325 | 3.575 | 9 | 86.3653 | 8.63653 | 94.81942
9.2 | 47.02928 | 705.43924 | 19 | 3.770092 | 3.575 | 9 | 86.3653 | 8.63653 | 94.82528
9.3 | 46.453514 | 696.80271 | 19 | 3.769859 | 3.575 | 9 | 86.3653 | 8.63653 | 94.83114
9.4 | 45.87775 | 688.16618 | 19 | 3.769626 | 3.575 | 9 | 86.3653 | 8.63653 | 94.837
9.5 | 45.30198 | 679.52965 | 19 | 3.769393 | 3.575 | 9 | 86.3653 | 8.63653 | 94.84287
9.6 | 44.726208 | 670.89312 | 19 | 3.76916 | 3.575 | 9 | 86.3653 | 8.63653 | 94.84873
9.7 | 44.15044 | 662.25659 | 19 | 3.768927 | 3.575 | 9 | 86.3653 | 8.63653 | 94.85459
9.8 | 43.57467 | 653.62006 | 20 | 3.751013 | 3.575 | 9 | 86.3653 | 8.63653 | 95.30758
9.9 | 42.998902 | 644.98353 | 20 | 3.750807 | 3.575 | 9 | 86.3653 | 8.63653 | 95.31281
10 | 42.42313 | 636.347 | 20 | 3.750601 | 3.575 | 9 | 86.3653 | 8.63653 | 95.31805
10.1 | 41.84736 | 627.71047 | 20 | 3.750395 | 3.575 | 9 | 86.3653 | 8.63653 | 95.32329
10.2 | 41.271596 | 619.07394 | 20 | 3.750189 | 3.575 | 9 | 86.3653 | 8.63653 | 95.32853
10.3 | 40.69583 | 610.43741 | 20 | 3.749904 | 3.575 | 9 | 86.3653 | 8.63653 | 95.33578
10.4 | 40.12006 | 601.80088 | 20 | 3.749683 | 3.575 | 9 | 86.3653 | 8.63653 | 95.3414
10.5 | 39.54429 | 593.16435 | 20 | 3.749461 | 3.575 | 9 | 86.3653 | 8.63653 | 95.34703
10.6 | 38.96852 | 584.52782 | 20 | 3.749237 | 3.575 | 9 | 86.3653 | 8.63653 | 95.35273
10.7 | 38.39275 | 575.89129 | 20 | 3.749015 | 3.575 | 9 | 86.3653 | 8.63653 | 95.35837
10.8 | 37.816984 | 567.25476 | 20 | 3.748791 | 3.575 | 9 | 86.3653 | 8.63653 | 95.36409
10.9 | 37.24122 | 558.61823 | 20 | 3.748569 | 3.575 | 9 | 86.3653 | 8.63653 | 95.36973
11 | 36.66545 | 549.9817 | 21 | 3.735363 | 3.575 | 9 | 86.3653 | 8.63653 | 95.70691
11.1 | 36.089678 | 541.34517 | 21 | 3.735122 | 3.575 | 9 | 86.3653 | 8.63653 | 95.71308
11.2 | 35.51391 | 532.70864 | 21 | 3.73488 | 3.575 | 9 | 86.3653 | 8.63653 | 95.71929
11.3 | 34.93814 | 524.07211 | 21 | 3.734637 | 3.575 | 9 | 86.3653 | 8.63653 | 95.72551
11.4 | 34.362372 | 515.43558 | 21 | 3.734395 | 3.575 | 9 | 86.3653 | 8.63653 | 95.73171
11.5 | 33.7866 | 506.79905 | 21 | 3.734151 | 3.575 | 9 | 86.3653 | 8.63653 | 95.73797
11.6 | 33.21083 | 498.16252 | 21 | 3.733908 | 3.575 | 9 | 86.3653 | 8.63653 | 95.74418
11.7 | 32.635066 | 489.52599 | 21 | 3.733663 | 3.575 | 9 | 86.3653 | 8.63653 | 95.75047
11.8 | 32.0593 | 480.88946 | 21 | 3.733421 | 3.575 | 9 | 86.3653 | 8.63653 | 95.75669
11.9 | 31.48353 | 472.25293 | 21 | 3.733174 | 3.575 | 9 | 86.3653 | 8.63653 | 95.76301
12 | 30.90776 | 463.6164 | 22 | 3.72107 | 3.575 | 9 | 86.3653 | 8.63653 | 96.07451
12.1 | 30.33199 | 454.97987 | 22 | 3.720715 | 3.575 | 9 | 86.3653 | 8.63653 | 96.0837
12.2 | 29.75622 | 446.34334 | 22 | 3.720357 | 3.575 | 9 | 86.3653 | 8.63653 | 96.09292
12.3 | 29.180454 | 437.70681 | 22 | 3.720001 | 3.575 | 9 | 86.3653 | 8.63653 | 96.10212
12.4 | 28.60469 | 429.07028 | 22 | 3.719643 | 3.575 | 9 | 86.3653 | 8.63653 | 96.11138
12.5 | 28.02892 | 420.43375 | 22 | 3.719286 | 3.575 | 9 | 86.3653 | 8.63653 | 96.1206
12.6 | 27.453148 | 411.79722 | 22 | 3.718926 | 3.575 | 9 | 86.3653 | 8.63653 | 96.1299
12.7 | 26.87738 | 403.16069 | 22 | 3.718569 | 3.575 | 9 | 86.3653 | 8.63653 | 96.13913
12.8 | 26.30161 | 394.52416 | 22 | 3.718212 | 3.575 | 9 | 86.3653 | 8.63653 | 96.14836
12.9 | 25.725842 | 385.88763 | 23 | 3.703809 | 3.575 | 9 | 86.3653 | 8.63653 | 96.52226
13 | 25.15007 | 377.2511 | 23 | 3.703206 | 3.575 | 9 | 86.3653 | 8.63653 | 96.53797
13.1 | 24.5743 | 368.61457 | 23 | 3.702601 | 3.575 | 9 | 86.3653 | 8.63653 | 96.55374
13.2 | 23.998536 | 359.97804 | 23 | 3.701995 | 3.575 | 9 | 86.3653 | 8.63653 | 96.56955
13.3 | 23.42277 | 351.34151 | 23 | 3.701391 | 3.575 | 9 | 86.3653 | 8.63653 | 96.58531
13.4 | 22.847 | 342.70498 | 23 | 3.700783 | 3.575 | 9 | 86.3653 | 8.63653 | 96.60118
13.5 | 22.27123 | 334.06845 | 23 | 3.700178 | 3.575 | 9 | 86.3653 | 8.63653 | 96.61697
13.6 | 21.69546 | 325.43192 | 23 | 3.69957 | 3.575 | 9 | 86.3653 | 8.63653 | 96.63286
13.7 | 21.11969 | 316.79539 | 23 | 3.698964 | 3.575 | 9 | 86.3653 | 8.63653 | 96.64867
13.8 | 20.543924 | 308.15886 | 24 | 3.68005 | 3.575 | 9 | 86.3653 | 8.63653 | 97.14542
13.9 | 19.96816 | 299.52233 | 24 | 3.679159 | 3.575 | 9 | 86.3653 | 8.63653 | 97.16895
14 | 19.39239 | 290.8858 | 24 | 3.678268 | 3.575 | 9 | 86.3653 | 8.63653 | 97.19247
14.1 | 18.816618 | 282.24927 | 24 | 3.677374 | 3.575 | 9 | 86.3653 | 8.63653 | 97.21611
14.2 | 18.24085 | 273.61274 | 24 | 3.676483 | 3.575 | 9 | 86.3653 | 8.63653 | 97.23968
14.3 | 17.66508 | 264.97621 | 24 | 3.675585 | 3.575 | 9 | 86.3653 | 8.63653 | 97.26343
14.4 | 17.089312 | 256.33968 | 24 | 3.674693 | 3.575 | 9 | 86.3653 | 8.63653 | 97.28705
14.5 | 16.51354 | 247.70315 | 25 | 3.65369 | 3.575 | 9 | 86.3653 | 8.63653 | 97.84629
14.6 | 15.93777 | 239.06662 | 25 | 3.65264 | 3.575 | 9 | 86.3653 | 8.63653 | 97.87441
14.7 | 15.362006 | 230.43009 | 25 | 3.651591 | 3.575 | 9 | 86.3653 | 8.63653 | 97.90252
14.8 | 14.78624 | 221.79356 | 25 | 3.650534 | 3.575 | 9 | 86.3653 | 8.63653 | 97.93087
14.9 | 14.21047 | 213.15703 | 25 | 3.649483 | 3.575 | 9 | 86.3653 | 8.63653 | 97.95908
15 | 13.6347 | 204.5205 | 26 | 3.629684 | 3.574684 | 9 | 86.35815 | 8.635815 | 98.48472
15.1 | 13.05898 | 195.8847 | 26 | 3.628349 | 3.573349 | 9 | 86.328 | 8.6328 | 98.48416
15.2 | 12.48346 | 187.2519 | 26 | 3.627004 | 3.572004 | 9 | 86.2976 | 8.62976 | 98.4836
15.3 | 11.90814 | 178.6221 | 26 | 3.625652 | 3.570652 | 9 | 86.26702 | 8.626702 | 98.48303
15.4 | 11.33303 | 169.9954 | 28 | 3.606494 | 3.551494 | 9 | 85.83406 | 8.583406 | 98.47497
15.5 | 10.7608 | 161.412 | 28 | 3.604097 | 3.549097 | 9 | 85.7799 | 8.57799 | 98.47396
15.6 | 10.18894 | 152.834 | 28 | 3.601706 | 3.546706 | 9 | 85.72585 | 8.572585 | 98.47295
15.7 | 9.61743 | 144.2614 | 28 | 3.599282 | 3.544282 | 9 | 85.67108 | 8.567108 | 98.47192
15.8 | 9.046289 | 135.6943 | 29 | 3.57552 | 3.52052 | 9 | 85.13406 | 8.513406 | 98.46176
15.9 | 8.478729 | 127.1809 | 29 | 3.571084 | 3.516084 | 9 | 85.03381 | 8.503381 | 98.45985
16 | 7.911837 | 118.6775 | 29 | 3.566622 | 3.511622 | 9 | 84.93295 | 8.493295 | 98.45792
16.1 | 7.345617 | 110.1843 | 29 | 3.562183 | 3.507183 | 10 | 84.83262 | 8.483262 | 98.456
16.2 | 6.780066 | 101.701 | 30 | 3.534338 | 3.479338 | 10 | 84.20333 | 8.420333 | 98.44384
16.3 | 6.21871 | 93.28066 | 30 | 3.527598 | 3.472598 | 10 | 84.05101 | 8.405101 | 98.44087
16.4 | 5.65837 | 84.87556 | 31 | 3.497921 | 3.442921 | 11 | 83.38032 | 8.338032 | 98.42764
16.5 | 5.102502 | 76.53752 | 31 | 3.48253 | 3.42753 | 11 | 83.03248 | 8.303248 | 98.42069
16.6 | 4.548952 | 68.23428 | 32 | 3.451589 | 3.396589 | 12 | 82.3332 | 8.23332 | 98.40653
16.7 | 4.000064 | 60.00095 | 32 | 3.387603 | 3.332603 | 12 | 80.88714 | 8.088714 | 98.37643
16.8 | 3.460816 | 51.91224 | 33 | 3.422232 | 3.367232 | 12 | 81.66974 | 8.166974 | 98.39286
16.9 | 2.916351 | 43.74527 | 33 | 3.475 | 3.42 | 11 | 82.86231 | 8.286231 | 98.41727
17 | 2.363936 | 35.45904 | 34 | 3.363077 | 3.308077 | 13 | 80.33284 | 8.033284 | 98.36459
17.1 | 1.828384 | 27.42575 | 35 | 3.309404 | 3.254404 | 13 | 79.11983 | 7.911983 | 98.33807
17.2 | 1.300918 | 19.51377 | 36 | 3.24514 | 3.19014 | 14 | 77.66747 | 7.766747 | 98.30516
17.3 | 0.7831348 | 11.74702 | 37 | #VALUE! | #VALUE! | #VALUE! | #VALUE! | #VALUE! | #VALUE!
17.4 | #VALUE! | #VALUE! | #VALUE! | #VALUE! | #VALUE! | #VALUE! | #VALUE! | #VALUE! | #VALUE!
17.5 | #VALUE! | #VALUE! | #VALUE! | #VALUE! | #VALUE! | #VALUE! | #VALUE! | #VALUE! | #VALUE!
17.6 | #VALUE! | #VALUE! | #VALUE! | #VALUE! | #VALUE! | #VALUE! | #VALUE! | #VALUE! | #VALUE!
17.7 | #VALUE! | #VALUE! | #VALUE! | #VALUE! | #VALUE! | #VALUE! | #VALUE! | #VALUE! | #VALUE!
17.8 | #VALUE! | #VALUE! | #VALUE! | #VALUE! | #VALUE! | #VALUE! | #VALUE! | #VALUE! | #VALUE!
17.9 | #VALUE! | #VALUE! | #VALUE! | #VALUE! | #VALUE! | #VALUE! | #VALUE! | #VALUE! | #VALUE!
18 | #VALUE! | #VALUE! | #VALUE! | #VALUE! | #VALUE! | #VALUE! | #VALUE! | #VALUE! | #VALUE!

## TP4056
Battery Capacity | 1000 | 1500 | 2000 | mAh
Charge (ideal) | 200 | 300 | 400 | mA
Rprog (ideal) | 6 | 4 | 3 | kOhm
Rprog (close) | 5.6 | 3.9 | 3 | kOhm
Charge (real) | 214.2857 | 307.6923 | 400 | mA
Itarget HP | 46 | 46 | 46 | mA
Rprog (HP, ideal) | 26.08696 | 26.08696 | 26.08696 | kOhm
Rprog2(HP,ideal) | 20.48696 | 22.18696 | 23.08696 | kOhm
Rprog2(HP,close) | 20 | 22 | 22 | kOhm
Rprog(HP,real) | 25.6 | 25.9 | 25 | kOhm
Icharge HP | 46.875 | 46.33205 | 48